## Sheet1
Materials | Nd | E*OH | E*O | E*OOH
C4N3 | 6.80031 | 0.84756 | 2.88256 | 3.91756
C4N3 | 3.56091 | -0.30803 | 0.30697 | 3.03197
C4N3 | 9.18319 | 1.88517 | 4.28017 | 4.81517
C4N3 | 6.42399 | 0.45554 | 1.45054 | 3.57554
C4N3 | 7.11798 | 0.98839 | 2.75339 | 4.15839
C4N3 | 3.43336 | 0.2182 | 1.4532 | 3.6882
C4N3 | 8.21563 | 1.77429 | 4.23929 | 4.70429
C4N3 | 8.79828 | 2.13342 | 4.84842 | 4.92342
C4N3 | 6.41256 | 0.7002 | 2.7152 | 3.8402
C4N3 | 4.92649 | 0.3909 | 0.97872 | 3.46372
C4N3 | 1.57192 | -2.07437 | -2.07937 | 1.7499
C4N3 | 1.1489 | -2.86726 | -2.46226 | 1.22274
C4N3 | 9.4942 | 2.2793 | 5.07596 | 5.1652
C32N4 | 8.62919 | 2.24697 | 5.04612 | 5.18662
C32N4 | 6.20774 | 0.795 | 2.10893 | 3.905
C32N4 | 7.87261 | 1.965 | 4.77 | 4.865
C32N4 | 4.88166 | -0.505 | 0.82 | 2.865
C32N4 | 4.77081 | 0.535 | 2.58461 | 3.615
C32N4 | 1.12609 | -1.725 | -1.15 | 1.655
C32N4 | 0.85697 | -1.035 | -0.97 | 2.395
C32N4 | 0.67422 | -3.185 | -2.08 | 0.235
C32N4 | 8.16749 | 2.24207 | 4.84973 | 5.15905
M-pyridine-N3-C | 1.7253 | -2.15175 | -1.293 | 1.34895
M-pyridine-N3-C | 2.12278 | -2.23235 | -1.9459 | 1.21735
M-pyridine-N3-C | 5.08409 | 0.82715 | 1.1494 | 3.29165
M-pyridine-N3-C | 5.70609 | -0.42225 | 0.6966 | 2.82345
M-pyridine-N3-C | 6.5685 | 0.68085 | 1.9597 | 3.65855
M-pyridine-N3-C | 7.55293 | 1.45175 | 3.6826 | 4.49145
M-pyridine-N3-C | 8.67522 | 1.59795 | 4.0348 | 4.54345
Mpyridine-N2-C-diagonal | 3.81708 | -1.15935 | -0.9658 | 2.01215
Mpyridine-N2-C-diagonal | 4.32262 | 0.34115 | 0.5708 | 3.16635
Mpyridine-N2-C-diagonal | 5.70062 | -0.61855 | 0.1343 | 2.68085
Mpyridine-N2-C-diagonal | 7.05602 | 0.54645 | 1.7539 | 3.52145
Mpyridine-N2-C-diagonal | 7.8495 | 1.58415 | 3.3809 | 4.45015
Mpyridine-N2-C-diagonal | 9.12347 | 1.51725 | 4.254 | 4.54065
M-pyridine-N2-C | 2.02093 | -1.72575 | -0.6257 | 1.76235
M-pyridine-N2-C | 3.00935 | -1.61515 | -1.271 | 1.86055
M-pyridine-N2-C | 4.60572 | 0.07105 | 0.7865 | 3.37995
M-pyridine-N2-C | 5.99287 | 0.25065 | 1.2046 | 3.48075
M-pyridine-N2-C | 6.62824 | 0.63875 | 1.8107 | 3.64525
M-pyridine-N2-C | 8.94024 | 1.50285 | 3.5791 | 4.60205
M-pyridine-N2-C | 9.07505 | 1.74395 | 4.2283 | 4.79585
M-pyridine-N1-C | 1.83501 | -1.69765 | 0.1053 | 1.71765
M-pyridine-N1-C | 3.00935 | -2.04915 | -1.773 | 1.38375
M-pyridine-N1-C | 3.53105 | -1.60555 | -1.4006 | 1.73105
M-pyridine-N1-C | 5.15749 | -0.10305 | 0.5872 | 3.12085
M-pyridine-N1-C | 5.64295 | 0.32375 | 0.9405 | 3.53255
M-pyridine-N1-C | 7.0495 | 0.24345 | 1.2613 | 3.14525
M-pyridine-N1-C | 8.72446 | 1.35205 | 3.1262 | 4.39155
M-pyridine-N1-C | 8.73932 | 2.12755 | 4.4194 | 4.83165
M-pyrrole-N3-C | 1.5833 | -1.49565 | -0.7663 | 1.90245
M-pyrrole-N3-C | 2.14139 | -1.06555 | -0.8882 | 2.25995
M-pyrrole-N3-C | 3.44173 | 0.19745 | 0.6521 | 3.35195
M-pyrrole-N3-C | 4.98456 | -0.47445 | 0.7168 | 2.75155
M-pyrrole-N3-C | 5.50116 | 1.07895 | 1.8875 | 4.02415
M-pyrrole-N3-C | 6.68601 | 1.16945 | 2.6418 | 4.16225
M-pyrrole-N3-C | 8.44307 | 1.95865 | 4.1777 | 4.85445
M-pyrrole-N2-C-diagonal | 1.73362 | -1.95955 | -0.902 | 1.54155
M-pyrrole-N2-C-diagonal | 2.90911 | -1.52975 | -1.1691 | 1.93815
M-pyrrole-N2-C-diagonal | 4.32262 | 0.56525 | 1.4806 | 3.80545
M-pyrrole-N2-C-diagonal | 5.62951 | 0.67035 | 1.5238 | 3.75775
M-pyrrole-N2-C-diagonal | 7.05602 | 0.87025 | 2.4248 | 3.84725
M-pyrrole-N2-C-diagonal | 7.99559 | 1.64345 | 3.6551 | 4.88625
M-pyrrole-N2-C-diagonal | 8.88433 | 1.96995 | 4.5719 | 4.81665
M-pyrrole-N2-C | 1.67309 | -1.64675 | -0.7085 | 1.83225
M-pyrrole-N2-C | 2.31596 | -1.45065 | -1.1823 | 1.97235
M-pyrrole-N2-C | 4.18714 | -0.06755 | -0.047 | 3.02055
M-pyrrole-N2-C | 4.87591 | 0.68955 | 1.8015 | 3.89175
M-pyrrole-N2-C | 5.87558 | 0.22675 | 1.1493 | 3.27565
M-pyrrole-N2-C | 6.88248 | 0.79785 | 1.8882 | 3.71865
M-pyrrole-N2-C | 8.19139 | 1.62565 | 3.7088 | 4.79265
M-pyrrole-N2-C | 9.36068 | 2.14855 | 4.524 | 4.99805
M-pyrrole-N1-C | 2.41093 | -1.85865 | -1.5429 | 1.62795
M-pyrrole-N1-C | 4.01541 | -1.65275 | -1.4905 | 1.60975
M-pyrrole-N1-C | 4.6172 | 0.48535 | 1.3635 | 3.77235
M-pyrrole-N1-C | 4.6172 | 0.70775 | 1.6978 | 3.94365
M-pyrrole-N1-C | 7.28914 | 0.51755 | 1.9633 | 3.64225
M-pyrrole-N1-C | 8.37668 | 1.46495 | 3.375 | 4.39985
M-pyrrole-N1-C | 8.86736 | 2.06855 | 4.5231 | 4.92475
M_po_R | 7.11186 | 1.12851 | 3.02564 | 4.06905
M_po_R | 6.87253 | 1.10759 | 2.40005 | 3.91808
M_po_R | 5.91602 | 1.18686 | 2.98613 | 4.04201
M_po_R | 7.27017 | 1.0145 | 2.6873 | 4.1711
MPc | 6.41697 | 0.4853 | 1.54601 | 3.58439
MPc | 5.17619 | 0.86322 | 1.24046 | 3.36757
MPc | 9.02677 | 1.02234 | 2.75967 | 4.57095
MPc | 8.32784 | 1.65003 | 3.8342 | 4.70539
MPc | 9.14214 | 2.01438 | 4.56964 | 4.80007
MPc | 6.12133 | 0.98428 | 2.79343 | 4.04585
MPc | 5.43954 | 1.11324 | 3.01138 | 4.16192
M_po_R | 6.12719 | 0.2909 | 1.3808 | 3.5479
M_po_R | 5.82289 | 0.3426 | 1.5077 | 3.7848
M_po_R | 6.20347 | 0.5486 | 1.683 | 3.8897
M_po_R | 5.72948 | 0.7588 | 1.5057 | 3.6846
M_po_R | 8.19727 | 1.9852 | 4.3755 | 4.9508
M_po_R | 8.22432 | 1.5794 | 3.7337 | 4.6296
M_po_R | 8.10118 | 1.8374 | 4.1361 | 4.7498
M_po_R | 8.37794 | 1.9679 | 4.0297 | 4.9284
M_po_R | 9.08885 | 1.5238 | 4.2721 | 4.6313
M_po_R | 8.88203 | 1.9793 | 4.4365 | 5.0012
M_po_R | 8.9752 | 1.9944 | 4.8096 | 5.0734
M_po_R | 9.14799 | 2.0567 | 4.5121 | 4.9736
M-N3-Po | 8.26451 | 1.9324 | 3.3775 | 4.8782
M-N3-Po | 6.02827 | 0.82101 | 1.8722 | 4.1651
M-N3-Po | 6.84659 | 0.74011 | 2.3855 | 4.1443
MCN | 8.1816 | 0.82573 | 3.59721 | 3.959
MCN | 7.08812 | 0.05196 | 1.7739 | 3.12685
MCN | 4.64495 | 0.23372 | 1.46157 | 2.13386
MCN | 7.48406 | 0.87299 | 3.06866 | 3.52395
MCN | 8.05895 | 1.3462 | 3.76009 | 4.21466
MCN | 7.79516 | 1.43719 | 2.67696 | 5.13497
MCN | 5.63964 | 0.02542 | 1.43697 | 3.07481
MCN | 6.219 | 0.5075 | 1.4314 | 2.86924
COFee | 9.27637 | 2.75131 | 5.46639 | 4.81825
COFee | 8.18225 | 2.08041 | 4.73849 | 4.97671
COFee | 7.00008 | 1.06329 | 3.19808 | 4.13172
COFee | 8.96745 | 2.22766 | 4.90205 | 5.15885
COFee | 6.37949 | 0.66438 | 1.71484 | 3.81545
COFee | 6.2432 | -1.04411 | 2.63755 | 4.15915
COFee | 4.49179 | 0.61199 | 1.5005 | 3.8184
COFee | 8.38725 | 2.02751 | 4.48598 | 4.92121
Texaphyrin | 7.99169 | 1.0003 | 2.8694 | 4.1093
Texaphyrin | 6.80788 | 0.414 | 1.8404 | 3.8647
Texaphyrin | 6.92355 | 0.4489 | 1.8658 | 3.7431
Texaphyrin | 4.60766 | -0.9515 | 0.6474 | 2.8467
C26N4 | 7.22173 | 0.81524 | 2.82024 | 3.92524
C26N4 | 4.58551 | -0.35818 | 0.07682 | 2.97182
C26N4 | 9.0244 | 1.48918 | 2.66317 | 4.58114
C26N4 | 6.11798 | 1.38292 | 2.48792 | 4.51292
C26N4 | 1.62847 | -2.985 | -2.02 | 0.865
C26N4 | 7.09551 | 0.69667 | 2.25167 | 3.91667
C26N4 | 5.66957 | -0.005 | -0.01 | 2.815
C26N4 | 8.55831 | 1.75735 | 4.19235 | 4.75735
C26N4 | 8.83039 | 2.04231 | 4.52731 | 4.92231
C26N4 | 6.45664 | 2.245 | 4.67 | 5.165
C26N4 | 7.02204 | 0.915 | 2.88 | 4.085
C26N4 | 5.39445 | -0.165 | 0.77 | 3.095
C26N4 | 1.59121 | -1.975 | -1.58 | 1.335
C26N4 | 1.91682 | -1.17596 | -1.72096 | 1.54969
C26N4 | 9.25116 | 1.27486 | 4.56773 | 4.82324
C26N4 | 8.10281 | 2.43848 | 4.46148 | 4.66022
pyrrole-N4 | 6.36816 | 0.975 | 2.85 | 4.035
pyrrole-N4 | 3.54735 | 0.105 | 0.95 | 3.455
pyrrole-N4 | 7.66105 | 2.075 | 4.77 | 4.925
pyrrole-N4 | 5.19579 | 0.705 | 1.92 | 3.825
pyrrole-N4 | 1.30114 | -2.865 | -1 | 0.555
pyrrole-N4 | 6.68844 | 0.61397 | 2.26 | 3.795
pyrrole-N4 | 4.14589 | 0.60099 | 1.82412 | 3.91755
pyrrole-N4 | 7.35884 | 2.135 | 4.34 | 5.055
pyrrole-N4 | 7.14735 | 2.265 | 4.94 | 5.025
pyrrole-N4 | 7.01722 | 2.225 | 4.6 | 5.065
pyrrole-N4 | 3.73834 | 0.675 | 2.68 | 3.795
pyrrole-N4 | 3.51576 | -0.295 | 0.69 | 2.845
pyrrole-N4 | 1.16706 | -1.405 | -0.47 | 1.905
pyrrole-N4 | 1.92302 | -0.8023 | -0.7193 | 2.4799
pyrrole-N4 | 1.30759 | -2.635 | -1.04 | 0.765
pyrrole-N4 | 8.84121 | 2.45284 | 5.0463 | 5.05943
pyrrole-N4 | 8.922 | 2.33245 | 4.92666 | 4.98124
pyridine-N4 | 7.2449 | 0.785 | 2.88 | 3.925
pyridine-N4 | 3.4687 | -0.265 | 0.3 | 3.055
pyridine-N4 | 9.16554 | 1.705 | 4.26 | 4.765
pyridine-N4 | 5.97078 | 0.45405 | 1.3983 | 3.44895
pyridine-N4 | 5.92185 | 0.61948 | 2.23448 | 3.78363
pyridine-N4 | 1.46182 | -3.42018 | -2.56518 | 0.00982
pyridine-N4 | 5.71491 | 0.675 | 1.42 | 3.645
pyridine-N4 | 9.12886 | 1.865 | 4.6 | 4.875
pyridine-N4 | 8.35316 | 2.105 | 4.59 | 5.005
pyridine-N4 | 9.03667 | 2.105 | 4.48 | 5.035
pyridine-N4 | 5.27844 | 0.585 | 2.53 | 3.745
pyridine-N4 | 6.38691 | -0.095 | 0.96 | 2.965
pyridine-N4 | 1.34031 | -2.325 | -2.03 | 1.065
pyridine-N4 | 2.78601 | -1.57965 | -1.8123 | 1.91145
pyridine-N4 | 1.18653 | -4.495 | -3.9 | -1.125
pyridine-N4 | 9.09158 | 1.75429 | 4.5581 | 4.79768
pyridine-N4 | 8.70085 | 1.791 | 4.44614 | 4.78379
TMC44N4 | 6.46976 | 0.77028 | 2.80495 | 3.92028
TMC44N4 | 5.08029 | -0.38843 | 0.25657 | 2.96157
TMC44N4 | 9.7736 | 1.69919 | 4.29419 | 4.73919
TMC44N4 | 6.03648 | 0.2163 | 1.3613 | 3.3863
TMC44N4 | 7.32421 | 0.58801 | 2.20301 | 3.78801
TMC44N4 | 4.90892 | 0.39385 | 1.31885 | 3.59385
TMC44N4 | 6.44826 | 1.71066 | 4.08566 | 4.73066
TMC44N4 | 8.54268 | 2.01752 | 4.52252 | 4.91752
TMC44N4 | 8.93444 | 2.02523 | 4.73023 | 4.96949
TMC44N4 | 6.02586 | 0.57344 | 2.49084 | 3.70344
TMC44N4 | 5.96868 | 0.06531 | 1.08031 | 3.19531
TMC44N4 | 1.2347 | -2.01304 | -1.81804 | 1.18696
TMC44N4 | 1.32393 | -1.51168 | -1.63668 | 0.73832
TMC44N4 | 7.22129 | 1.65533 | 3.90024 | 4.61828
TMC44N4 | 7.26253 | 1.66352 | 3.88576 | 4.58526
TMC18 | 7.67925 | 1.69124 | 4.20238 | 4.21472
TMC18 | 7.44483 | 1.94862 | 3.97933 | 4.84302
TMC18 | 6.50141 | 1.02226 | 2.8146 | 4.12934
TMC18 | 3.5336 | 0.02082 | 0.42161 | 3.58656
TMC18 | 7.82147 | 1.56951 | 4.24257 | 4.60117
TMC18 | 5.19854 | 0.9239 | 2.02077 | 3.72654
TMC18 | 0.83316 | -3.48457 | -2.80715 | 0.02415
TMC18 | 6.1561 | 0.88025 | 2.33516 | 4.23772
TMC18 | 3.69213 | 0.89163 | 1.21952 | 3.66138
TMC18 | 7.35896 | 1.87211 | 4.30621 | 4.91799
TMC18 | 7.53221 | 2.14389 | 4.64455 | 5.01868
TMC18 | 6.90867 | 2.12666 | 4.26718 | 5.45044
TMC18 | 5.37097 | 0.89605 | 2.91514 | 4.14126
TMC18 | 4.03855 | -0.35732 | 0.7806 | 2.87101
TMC18 | 1.5019 | -1.86428 | -1.45111 | 1.37355
TMC18 | 1.965 | -2.39542 | -2.14177 | 1.16655
TMC18 | 1.92818 | -2.41268 | -1.85636 | 0.97732
COF366 | 9.27637 | 2.75131 | 5.46639 | 4.81825
COF366 | 8.18225 | 2.97491 | 5.49124 | 5.19856
COF366 | 8.2432 | 2.64528 | 5.44816 | 5.00086
COF366 | 8.18349 | 2.92555 | 5.37662 | 5.03571
COF366 | 7.66517 | 1.36901 | 3.2591 | 3.9708
COF366 | 3.8553 | 0.5075 | 1.4314 | 2.86924
COF366 | 6.219 | 1.36324 | 3.0039 | 3.95555
COF366 | 4.54721 | -1.14671 | -0.776 | 2.06705
COF366 | 4.25545 | -0.84965 | -0.196 | 2.18155
COF366 | 3.8151 | 0.23625 | 1.0334 | 3.41635
COF366 | 4.42668 | 0.46905 | 1.453 | 3.63345
COF366 | 5.8196 | 0.74225 | 1.581 | 3.79895
COF366 | 8.94211 | 1.30294 | 3.20609 | 4.25234
COF366 | 8.23671 | 1.71466 | 3.66646 | 4.85161
COF366 | 8.93543 | 1.93125 | 4.2689 | 4.66225